## Pepper (null)
Food Product | Side Stream | Description | Compound Group | Compound | Level | Unit | Reference
Pepper | Pepper plant | C,H and N determined according to UNE-CEN/TS 15104:2008 EX. S according to ASTM D4239-08, Cl according to ASTM E776-87 | Inorganics | Aluminium oxide (Al2O3) | 0.22 | % ash | ECN Phyllis 2
Pepper | Pepper plant | C,H and N determined according to UNE-CEN/TS 15104:2008 EX. S according to ASTM D4239-08, Cl according to ASTM E776-87 | Proximates | Ash | 3.41 | % | ECN Phyllis 2
Pepper | Pepper plant | C,H and N determined according to UNE-CEN/TS 15104:2008 EX. S according to ASTM D4239-08, Cl according to ASTM E776-87 | Inorganics | Calcium oxide (CaO) | 26.11 | % ash | ECN Phyllis 2
Pepper | Pepper plant | C,H and N determined according to UNE-CEN/TS 15104:2008 EX. S according to ASTM D4239-08, Cl according to ASTM E776-87 | Inorganics | Carbon | 7.5 | % | ECN Phyllis 2
Pepper | Pepper plant | C,H and N determined according to UNE-CEN/TS 15104:2008 EX. S according to ASTM D4239-08, Cl according to ASTM E776-87 | Inorganics | Carbon, fixed | 2.41 | % | ECN Phyllis 2
Pepper | Pepper plant | C,H and N determined according to UNE-CEN/TS 15104:2008 EX. S according to ASTM D4239-08, Cl according to ASTM E776-87 | Inorganics | Chlorine | 1496.7 | mg/kg | ECN Phyllis 2
Pepper | Pepper plant | C,H and N determined according to UNE-CEN/TS 15104:2008 EX. S according to ASTM D4239-08, Cl according to ASTM E776-87 | Inorganics | Copper | 1940 | mg/kg ash | ECN Phyllis 2
Pepper | Pepper plant | C,H and N determined according to UNE-CEN/TS 15104:2008 EX. S according to ASTM D4239-08, Cl according to ASTM E776-87 | Waste compounds | Fluid temperature | 1650 | °C | ECN Phyllis 2
Pepper | Pepper plant | C,H and N determined according to UNE-CEN/TS 15104:2008 EX. S according to ASTM D4239-08, Cl according to ASTM E776-87 | Waste compounds | Heating value, high | 2.91 | MJ/kg | ECN Phyllis 2
Pepper | Pepper plant | C,H and N determined according to UNE-CEN/TS 15104:2008 EX. S according to ASTM D4239-08, Cl according to ASTM E776-87 | Waste compounds | Heating value, low | 0.76 | MJ/kg | ECN Phyllis 2
Pepper | Pepper plant | C,H and N determined according to UNE-CEN/TS 15104:2008 EX. S according to ASTM D4239-08, Cl according to ASTM E776-87 | Waste compounds | Hemisphere temperature | 1650 | °C | ECN Phyllis 2
Pepper | Pepper plant | C,H and N determined according to UNE-CEN/TS 15104:2008 EX. S according to ASTM D4239-08, Cl according to ASTM E776-87 | Inorganics | Hydrogen | 0.8 | % | ECN Phyllis 2
Pepper | Pepper plant | C,H and N determined according to UNE-CEN/TS 15104:2008 EX. S according to ASTM D4239-08, Cl according to ASTM E776-87 | Waste compounds | Initial deformation temp | 993 | °C | ECN Phyllis 2
Pepper | Pepper plant | C,H and N determined according to UNE-CEN/TS 15104:2008 EX. S according to ASTM D4239-08, Cl according to ASTM E776-87 | Inorganics | Iron oxide (Fe2O3) | 0.17 | % ash | ECN Phyllis 2
Pepper | Pepper plant | C,H and N determined according to UNE-CEN/TS 15104:2008 EX. S according to ASTM D4239-08, Cl according to ASTM E776-87 | Inorganics | Magnesium oxide (MgO) | 8.06 | % ash | ECN Phyllis 2
Pepper | Pepper plant | C,H and N determined according to UNE-CEN/TS 15104:2008 EX. S according to ASTM D4239-08, Cl according to ASTM E776-87 | Inorganics | Manganese | 202 | mg/kg ash | ECN Phyllis 2
Pepper | Pepper plant | C,H and N determined according to UNE-CEN/TS 15104:2008 EX. S according to ASTM D4239-08, Cl according to ASTM E776-87 | Proximates | Nitrogen, total | 0.63 | g/100g | ECN Phyllis 2
Pepper | Pepper plant | C,H and N determined according to UNE-CEN/TS 15104:2008 EX. S according to ASTM D4239-08, Cl according to ASTM E776-87 | Inorganics | Oxygen | 6.68 | % | ECN Phyllis 2
Pepper | Pepper plant | C,H and N determined according to UNE-CEN/TS 15104:2008 EX. S according to ASTM D4239-08, Cl according to ASTM E776-87 | Inorganics | Phosphorus pentoxide (P2O5) | 4.15 | % ash | ECN Phyllis 2
Pepper | Pepper plant | C,H and N determined according to UNE-CEN/TS 15104:2008 EX. S according to ASTM D4239-08, Cl according to ASTM E776-87 | Inorganics | Potassium oxide (K2O) | 19.9 | % ash | ECN Phyllis 2
Pepper | Pepper plant | C,H and N determined according to UNE-CEN/TS 15104:2008 EX. S according to ASTM D4239-08, Cl according to ASTM E776-87 | Inorganics | Silicon dioxide (SiO2) | 6.63 | % ash | ECN Phyllis 2
Pepper | Pepper plant | C,H and N determined according to UNE-CEN/TS 15104:2008 EX. S according to ASTM D4239-08, Cl according to ASTM E776-87 | Inorganics | Sodium oxide (Na2O) | 1.78 | % ash | ECN Phyllis 2
Pepper | Pepper plant | C,H and N determined according to UNE-CEN/TS 15104:2008 EX. S according to ASTM D4239-08, Cl according to ASTM E776-87 | Waste compounds | Softening or spherical temperature | 1650 | °C | ECN Phyllis 2
Pepper | Pepper plant | C,H and N determined according to UNE-CEN/TS 15104:2008 EX. S according to ASTM D4239-08, Cl according to ASTM E776-87 | Inorganics | Sulphur | 0.08 | % | ECN Phyllis 2
Pepper | Pepper plant | C,H and N determined according to UNE-CEN/TS 15104:2008 EX. S according to ASTM D4239-08, Cl according to ASTM E776-87 | Inorganics | Titanium dioxide (TiO2) | 0.02 | % ash | ECN Phyllis 2
Pepper | Pepper plant | C,H and N determined according to UNE-CEN/TS 15104:2008 EX. S according to ASTM D4239-08, Cl according to ASTM E776-87 | Waste compounds | Volatile matter | 13.27 | % | ECN Phyllis 2
Pepper | Pepper plant | C,H and N determined according to UNE-CEN/TS 15104:2008 EX. S according to ASTM D4239-08, Cl according to ASTM E776-87 | Proximates | Water | 80.91 | g/100g | ECN Phyllis 2